## Sheet1
TOA | 40
| Layer 1 | Bulk
E (kV) | Al Ka | Si Ka | O Ka
5 | 0.6821332 | 0.1082995 | 0.6340944
10 | 0.1672969 | 0.3007892 | 1.660211
15 | 0.07336038 | 0.32195 | 1.997712
20 | 0.04348036 | 0.3165455 | 2.106436
25 | 0.03062426 | 0.2934389 | 2.098512
30 | 0.0238488 | 0.2759613 | 2.077374
Element | X-ray line | Standard
Al | Ka | Al
Si | Ka | Si
O | Ka | Y3Fe5O12